## Sheet1
Peaks | 0% | 0.1% | 5%
C1 | 80.2 | 69.3 | 68.6
C2 | 8.4 | 16.8 | 16.3
C3 | 7.7 | 9.3 | 9.6
O4 | 74.2 | 65.9 | 64.6
O5 | 20.6 | 27.7 | 25.7
N6 | 88.8 | 92.7 | 93.1
Peaks selected based on reference

## Sheet2
Peaks | 0% | 0.1% | 5%
C1s | 80.2 | 69.3 | 68.6
C1s A | 8.4 | 16.8 | 16.3
C1s B | 7.7 | 9.3 | 9.6
C1s C | 3.8 | 3.3 | 3.8
C1s D | 0 | 1.3 | 1.6
N1s | 88.8 | 92.7 | 93.1
N1s A | 9.3 | 4.4 | 3.4
N1s B | 1.9 | 3 | 3.6
O1s | 74.2 | 64.9 | 64.6
O1s A | 20.6 | 27.7 | 25.7
O1s B | 2.7 | 2.1 | 3
O1s C | 1.8 | 3.6 | 4.8
O1s D | 0.7 | 1.7 | 1.9